## Folha1
Código condutor |  | 1 | 2 | 3 | 4 | 5 | 6 | 7 | 8 | 9 | 10
Diâmetro externo (D) | [m] | 0.0286 | 0.02345 | 0.03105 | 0.0318 | 0.02959 | 0.02205 | 0.01806 | 0.0135 | 0.012 | 0.0146
Diâmetro cada condutor (d) | [m] | 0.00318 | 0.00335 | 0.00345 | 0.00414 | 0.0037 | 0.00315 | 2,58E-03 | 0.0045 | 0.004 | 0.00292
area | [m^2] | 0.000485 | 0.000326 | 0.00057 | 0.00059497 | 0.00048384 | 0.000235 | 1,58E-04 | 0.000111 | 8.8e-05 | 0.00013
cp alumínio (a 20ºC) | [J/kg/K] | 897 | 897 | 897 | 897 | 897 | 897 | 897 | 897 | 897 | 897
cp aço (a 20ºC) | [J/kg/K] | 481 | 481 | 0 | 481 | 481 | 481 | 481 | 481 | 481 | 481
Resistividade 20ºC | [ohm/m] | 6.74e-05 | 0.0001093 | 5.83e-05 | 5.1e-05 | 5.96e-05 | 1,43E-04 | 2,12E-04 | 0.0003007 | 0.000381 | 0.00036
Massa alumínio | [kg/m] | 1.16 | 0.714738 | 1.574 | 1.528 | 1.334 | 0,547628 | 0,367338 | 0.2105635 | 0.203806 | 0.217321
Massa aço | [kg/m] | 0.43 | 0.480018 | 0 | 0.235 | 0.263 | 0,25285 | 0,17116 | 0.231455 | 0.098028 | 0.364882
beta alumínio | [1/K] | 0.00038 | 0.00038 | 0.00038 | 0.00038 | 0.00038 | 0.00038 | 0.00038 | 0.00038 | 0.00038 | 0.00038
beta aço | [1/K] | 0.0001 | 0.0001 | 0 | 0.0001 | 0.0001 | 0.0001 | 0.0001 | 0.0001 | 0.0001 | 0.0001
alfa alumínio | [1/K] | 0.00403 | 0.00403 | 0.00403 | 0.00403 | 0.00403 | 0.00403 | 0.00403 | 0.00403 | 0.00403 | 0.00403
Absortividade Solar (30ºC) | [adim.] | 0.8 | 0.8 | 0.8 | 0.8 | 0.8 | 0.8 | 0.8 | 0.8 | 0.8 | 0.8
epsilon | [adim.] | 0.8 | 0.8 | 0.8 | 0.8 | 0.8 | 0.8 | 0.8 | 0.8 | 0.8 | 0.8
Note on F1: Hugo Algarvio: 1-ZEBRA 2-BEAR (1x3x1 AA 325) 3-ASTER 4-Zambeze 5-Rail 6-1x3x1 AA 235 7-1x3x1 AA 160 8-1x3x1 AA 110 9-1x3x1 AA 090 10-1x3x1 AA 130